## Sheet1
Subpart | Materialgroup | Substances | CAS number | Mass(mg) | Mass(%)
Post-plating | Pure metal | Tin (Sn) | 7440-31-5 | 61.14 | 100
Mould Compound | Polymer | Epoxy resin system |  | 1197.53 | 21.2
| Flame retardant | Antimony trioxide | 1309-64-4 | 124.27 | 2.2
| Filler | Misc. silica compounds |  | 4236.54 | 75
| Flame retardant | Misc. Bromine Compounds |  | 90.38 | 1.6
|  | SubTotal |  | 5648.72 | 100
Die | Doped silicon | Silicon (Si) | 7440-21-3 | 34.79 | 100
Adhesive | Polymer | Resin system |  | 1.85 | 19
| Filler | Silver (Ag) | 7440-22-4 | 7.88 | 81
|  | SubTotal |  | 9.73 | 100
Lead Frame Material | Copper alloy | Copper (Cu) | 7440-50-8 | 1217.46 | 99.9
|  | Zirconium (Zr) | 7440-67-7 | 1.22 | 0.1
|  | SubTotal |  | 1218.68 | 100
Wire | Pure metal | Gold (Au) | 7440-57-5 | 4.86 | 100
Pre-plating | Pure metal | Silver (Ag) | 7440-22-4 | 9.73 | 100
|  | Total |  | 6987.65 | 100
Note:
Miscellaneous Bromine Compounds are Brominated Flame Retardants which are not present in their free state in the finished product as they get incorporated into the epoxy polymer upon curing in the assembly process. Currently no CAS numbers have been allocated for these compounds.